## Currencies
Currency Reference Rates for Component Suppliers
Currencies
1 | GBP = | USD
1 | GBP = | JPY
1 | GBP = | RMB

## Injection Moulding
Component | PN | 재료비 |  |  |  |  | 재료비 + OH | [5 empty] | Injection moulding process
|  | 레진타입 | 등급/사양 | 판매자 | 제조국 | 가격($) | 그램당 가격 | 부품무게 (g) | 스프루 러너 | 폐기 (%) | 자재관리비 (%) | 전체무게 (g) | 적용톤수 | IMD, IML, FILM, 2K 등 | 운용인력 | 직접노무비 ($/hr) | 공장임률(rate/hr) | 전체임율 (rate/hour) | 캐비티수 | Cycle time (sec) | 가동율 (%) | 시간당 부품수 | Coating/ Painting | 기타공정 (insert/scraping) | 부품단위가(USD) | 불량 (%) | 불량 재사용 가치 | 포장 | Unit cost (USD) | Mark-up (%) | Total cost per part
Part1 |  | PC / Urethane | LG SC1004A | LG Chem | Korea | 4.761905 | 0.004761905 | 8.89 | 7.5 |  | 2 | 16.7178 | 250 | Double shot | 0.5 | 8 | 10 | 14 | 2 | 50 | 85 | 122.4 |  | 0.023 | 0.1939877 | 5 | 0.009699383 | 0.011 | 0.237687 | 8 | 0.256702
Part2 |  | PEEK | KT-880 NT | Solvay | Belgium | 85.71429 | 0.08571429 | 0.58 | 3.75 |  | 2 | 4.4166 | 250 | single | 0.5 | 8 | 10 | 14 | 4 | 40 | 85 | 306 |  | 0.023 | 0.4243173 | 5 | 0.02121587 | 0.011 | 0.4795332 | 8 | 0.5178959
Part3 |  | PC / Urethane | LG SC1004A | LG Chem | Korea | 4.761905 | 0.004761905 | 1.85 | 3.75 |  | 2 | 5.712 | 250 | Double shot | 0.5 | 8 | 10 | 14 | 4 | 40 | 85 | 306 |  | 0.023 | 0.07295163 | 5 | 0.003647582 | 0.011 | 0.1105992 | 8 | 0.1194472
Part4 |  | ABS | PA_757 | Chimei | China | 2.666667 | 0.002666667 | 0.22 | 1.875 |  | 2 | 2.1369 | 250 | single | 0.5 | 8 | 10 | 14 | 8 | 40 | 85 | 612 |  | 0.023 | 0.02857422 | 5 | 0.001428711 | 0.011 | 0.06400293 | 8 | 0.06912316
Part5 |  | PEEK | KT-880 NT | Solvay | Belgium | 85.71429 | 0.08571429 | 0.71 | 3.75 |  | 2 | 4.5492 | 250 | single | 0.5 | 8 | 10 | 14 | 4 | 40 | 85 | 306 |  | 0.023 | 0.4356831 | 5 | 0.02178415 | 0.011 | 0.4914672 | 8 | 0.5307846
Part6 |  | ABS/PC +Aluminum | Cycoloy C2950-701 /A6063 | Sabic | Saudi Arabia | 4.761905 | 0.004761905 | 3.8 | 3.75 |  | 2 | 7.701 | 250 | Insert | 0.5 | 8 | 10 | 14 | 4 | 40 | 85 | 306 | 0.3 | 0.023 | 0.08242306 | 5 | 0.004121153 | 0.011 | 0.4205442 | 8 | 0.4541878
Part7 |  | ABS/PC +Urethane | Cycoloy C2950-701 /LUPOY PC -1201 | Sabic / LG chem | Saudi Arabia+ Korea | 4.761905 | 0.004761905 | 0.1 | 1.875 |  | 2 | 2.0145 | 250 | Double shot | 0.5 | 8 | 10 | 14 | 8 | 40 | 85 | 612 | 0.1 | 0.023 | 0.03246867 | 5 | 0.001623434 | 0.011 | 0.1680921 | 8 | 0.1815395
Part8 |  | PC | LUPOY PC -1201 | LG Chem | Korea | 3.333333 | 0.003333333 | 0.15 | 3.75 |  | 2 | 3.978 | 250 | single | 0.5 | 8 | 10 | 14 | 4 | 40 | 85 | 306 | 0.161 | 0.023 | 0.05901163 | 5 | 0.002950582 | 0.011 | 0.2569622 | 8 | 0.2775192
Part9 |  | PEEK | KT-880 NT | Solvay | Belgium | 85.71429 | 0.08571429 | 0.1 | 1.875 |  | 2 | 2.0145 | 250 | single | 0.5 | 8 | 10 | 14 | 8 | 40 | 85 | 612 |  | 0.023 | 0.1955472 | 5 | 0.009777362 | 0.011 | 0.2393246 | 8 | 0.2584706
Part10 |  | ABS/PC | Cycoloy C2950-701 | Sabic | Saudi Arabia | 4.761905 | 0.004761905 | 0.18 | 1.875 |  | 2 | 2.0961 | 250 | single | 0.5 | 8 | 10 | 14 | 8 | 40 | 85 | 612 | 0.13 | 0.023 | 0.03285725 | 5 | 0.001642862 | 0.011 | 0.1985001 | 8 | 0.2143801
Part11 |  | PMMA | LG HX700 | LG Chem | Korea | 3.809524 | 0.003809524 | 0.65 | 3.75 |  | 2 | 4.488 | 250 | single | 0.5 | 8 | 10 | 14 | 4 | 40 | 85 | 306 | 0.15 | 0.023 | 0.06284878 | 5 | 0.003142439 | 0.011 | 0.2499912 | 8 | 0.2699905
Part12 | [6 empty] | 0 |  |  |  |  | 0 | [5 empty] | 0
Part13 | [6 empty] | 0 |  |  |  |  | 0 | [5 empty] | 0
Part14 | [6 empty] | 0 |  |  |  |  | 0 | [5 empty] | 0
Part15 | [6 empty] | 0 |  |  |  |  | 0 | [5 empty] | 0
Part16 | [6 empty] | 0 |  |  |  |  | 0 | [5 empty] | 0
Part17 | [6 empty] | 0 |  |  |  |  | 0 | [5 empty] | 0
Part18 | [6 empty] | 0 |  |  |  |  | 0 | [5 empty] | 0
Part19 | [6 empty] | 0 |  |  |  |  | 0 | [5 empty] | 0
Part20 | [6 empty] | 0 |  |  |  |  | 0 | [5 empty] | 0
Part21 | [6 empty] | 0 |  |  |  |  | 0 | [5 empty] | 0
Part22 | [6 empty] | 0 |  |  |  |  | 0 | [5 empty] | 0
Part23 | [6 empty] | 0 |  |  |  |  | 0 | [5 empty] | 0
Subtotal | [30 empty] | 3.15004
Note on C5: BAT BOM parts #
Note on T6: BAT: Hourly Estimated Cost to operate Moulding System, which include but not limited to: Equipment depreciation cost (press + mtl handling equipment+resin system), IDL, maintenance cost, energy, etc. Rate should not include building cost. This cost should be part of Corp Expenses
Note on X6: BAT: Covers effective available running time of press. Covers such as downtime for maintenace, colour change, etc.

## Addtional
1. EX-works basis
2. 300K per month basis

## Sheet1 (hidden)
[6 empty] | CNC | EDM | Wire | Dril
ABS | 10 | 1 |  | KP4M | Copper | OKUMA | OKUMA | OKUMA | OKUMA | Yes
PC | 12 | 2 | KP4M | NAK80 | Graphite | MAKINO | MAKINO | MAKINO | MAKINO | No
ABS+PC | 15 | 4 | S55C | Starbox | other | MIKRON | MIKRON | MIKRON | MIKRON
PA6 | 17 | 6 | SKH51 | SKD61 |  | OPS Ingersoll | OPS Ingersoll | OPS Ingersoll | OPS Ingersoll
PA66 | 20 | 8 | SUJ2 | other |  | Roders | Roders | Roders | Roders
PA+GF | 25 | 10 | SKS3 |  |  | GENTIGER | GENTIGER | GENTIGER | GENTIGER
PBT+GF | 30 | 12 | S45C |  |  | YASDA | YASDA | YASDA | YASDA
TPU | 35 | 14 | SK3 |  |  | MITSUBISHI | MITSUBISHI | MITSUBISHI | MITSUBISHI
TPE | 40 | 16 | other |  |  | SODICK | SODICK | SODICK | SODICK
PP | 45 | 18 |  |  |  | AGIE Charmilles | AGIE Charmilles | AGIE Charmilles | AGIE Charmilles
PVC | 50 | 20 |  |  |  | other | other | other | other
PMMA | 55 | 22
POM | 60 | 24
SAN | 65 | 26
PPO | 70 | 28
PPS |  | 30
PET
EVA
PEEK
TITAN
Etc.
KP4M | Soft |  | 4500 |  | 50kg
NAK80 | Mid hard |  | 12000
Starbox | Hardeness |  | 18000 | Heated steel
SKD61 | Less hardess |  | 7000 | Heated steel